## Mesocarbon microbeads
|  |  | Initial |  |  | After Cycle-20 |  |  | After Cycle-100
| Freq | Re(Z)/Ohm | (-)Im(Z)/Ohm | Freq | Re(Z)/Ohm | (-)Im(Z)/Ohm | Freq | Re(Z)/Ohm | (-)Im(Z)/Ohm
| 10000 | 372.7386 | 115.7917 | 10000 | 95.5635 | 12.27711 | 10000 | 62.4186 | 2.672896
| 7498.942093 | 354.4845 | 127.8073 | 7498.942093 | 94.33394 | 13.49627 | 7498.942093 | 62.15478 | 2.868942
| 5623.413252 | 330.5736 | 142.0331 | 5623.413252 | 92.8299 | 15.2791 | 5623.413252 | 61.85319 | 3.192134
| 4216.965034 | 300.2011 | 156.3957 | 4216.965034 | 90.79567 | 17.91079 | 4216.965034 | 61.58561 | 3.588549
| 3162.27766 | 263.568 | 167.6019 | 3162.27766 | 88.05833 | 21.33696 | 3162.27766 | 61.11581 | 4.25871
| 2371.373706 | 221.8335 | 172.1738 | 2371.373706 | 84.15576 | 25.3041 | 2371.373706 | 60.44843 | 4.942572
| 1778.27941 | 179.4892 | 168.3072 | 1778.27941 | 78.94674 | 29.39618 | 1778.27941 | 59.64075 | 5.817347
| 1333.521432 | 139.7914 | 156.7971 | 1333.521432 | 71.89911 | 33.22147 | 1333.521432 | 58.45839 | 6.6035
| 1000 | 104.4664 | 138.5366 | 1000 | 62.95345 | 36.09607 | 1000 | 56.91664 | 7.578203
| 749.894209 | 78.86412 | 119.7881 | 749.894209 | 53.75201 | 37.06531 | 749.894209 | 55.23501 | 8.270497
| 562.341325 | 59.96505 | 101.4817 | 562.341325 | 44.92407 | 36.22886 | 562.341325 | 53.48323 | 8.759373
| 421.696503 | 45.2377 | 83.66223 | 421.696503 | 36.35241 | 33.69477 | 421.696503 | 51.49844 | 9.012169
| 316.227766 | 34.47239 | 68.18089 | 316.227766 | 29.1928 | 30.02929 | 316.227766 | 49.60595 | 9.100742
| 237.137371 | 26.68129 | 55.06204 | 237.137371 | 23.54221 | 25.89724 | 237.137371 | 47.6818 | 8.987262
| 177.827941 | 20.97038 | 44.09175 | 177.827941 | 19.19287 | 21.7768 | 177.827941 | 45.93867 | 8.77522
| 133.352143 | 16.9545 | 35.36553 | 133.352143 | 16.05328 | 18.12757 | 133.352143 | 44.38326 | 8.48576
| 100 | 13.88755 | 28.18356 | 100 | 13.69398 | 14.87581 | 100 | 42.77952 | 8.202982
| 74.989421 | 11.64344 | 22.50798 | 74.989421 | 11.97242 | 12.19402 | 74.989421 | 41.39329 | 7.953429
| 56.234133 | 9.926613 | 17.92045 | 56.234133 | 10.66933 | 9.937136 | 56.234133 | 39.99015 | 7.76875
| 42.16965 | 8.604935 | 14.27346 | 42.16965 | 9.68943 | 8.107792 | 42.16965 | 38.65287 | 7.537577
| 31.622777 | 7.572421 | 11.39183 | 31.622777 | 8.895004 | 6.638506 | 31.622777 | 37.34223 | 7.41129
| 23.713737 | 6.751882 | 9.087171 | 23.713737 | 8.27631 | 5.468157 | 23.713737 | 36.03085 | 7.255151
| 17.782794 | 6.097348 | 7.259996 | 17.782794 | 7.739929 | 4.512851 | 17.782794 | 34.69665 | 7.078842
| 13.335214 | 5.569463 | 5.792398 | 13.335214 | 7.289586 | 3.753401 | 13.335214 | 33.38453 | 6.998909
| 10 | 5.157712 | 4.591272 | 10 | 6.889474 | 3.166723 | 10 | 32.47643 | 8.053265
=== Z fit Analysis (02-04-25 16:11) ===
Equivalent circuit:
R1+Q2/(R2+Wd3)+W1
|  | === Z fit Analysis (02-04-25 15:57) === |  |  | === Z fit Analysis (02-04-25 16:01) === |  |  | R1 = 11.84 Ohm
|  | Equivalent circuit: |  |  | Equivalent circuit: |  |  | Q2 = 0.218 9e-3 F.s^(a - 1)
|  | R1+Q2/(R2+Wd3)+W1 |  |  | R1+Q2/(R2+Wd3)+W1 |  |  | a2 = 0.426 9
|  | R1 = 3.502 Ohm |  |  | R1 = 6.08 Ohm |  |  | R2 = 39.19 Ohm
|  | Q2 = 14.74e-6 F.s^(a - 1) |  |  | Q2 = 24.38e-6 F.s^(a - 1) |  |  | Rd3 = 14.71 Ohm
|  | a2 = 0.902 9 |  |  | a2 = 0.869 6 |  |  | td3 = 1.31e-3 s
|  | R2 = 249.5 Ohm |  |  | R2 = 30 Ohm |  |  | s1 = 0.352 1 Ohm.s^-1/2
|  | Rd3 = 107.8 Ohm |  |  | Rd3 = 57.43 Ohm |  |  | Fit:
|  | td3 = 2.583e-3 s |  |  | td3 = 0.928 6e-3 s |  |  | select: current cycle(s)
|  | s1 = 329.5 Ohm.s^-1/2 |  |  | s1 = 35.67 Ohm.s^-1/2 |  |  | method: Randomize + Simplex
|  | Fit: |  |  | Fit: |  |  | stop Randomize on: 5000 iterations
|  | select: current cycle(s) |  |  | select: current cycle(s) |  |  | stop fit on: 5000 iterations
|  | method: Randomize + Simplex |  |  | method: Randomize + Simplex |  |  | weight: 1
|  | stop Randomize on: 5000 iterations |  |  | stop Randomize on: 5000 iterations
|  | stop fit on: 5000 iterations |  |  | stop fit on: 5000 iterations
|  | weight: 1 |  |  | weight: 1
100000
51089.7
26101.57
13335.21
6812.920691
3480.700588
1778.27941
908.517576
464.158883
237.137371
121.152766
61.896582
31.622777
16.155981
8.254042
4.216965
2.154435
1.100694
0.562341
0.287298
0.14678
0.074989
0.038312
0.019573
0.01

## reduced Graphene oxide
|  | Initial |  |  | After cycle-20 |  |  | After cycle-100
Freq | Re(Z)/Ohm | (-)Im(Z)/Ohm | Freq | Re(Z)/Ohm | (-)Im(Z)/Ohm | Freq | Re(Z)/Ohm | (-)Im(Z)/Ohm
10000 | 33.13795 | 3.833939 | 10000 | 39.28962 | 3.836449 | 10000 | 50.04285 | 1.646567
7498.942093 | 32.81185 | 3.57295 | 7498.942093 | 38.92545 | 3.77513 | 7498.942093 | 49.81673 | 1.60596
5623.413252 | 32.48166 | 3.528488 | 5623.413252 | 38.62896 | 3.878434 | 5623.413252 | 49.73029 | 1.637842
4216.965034 | 32.22353 | 3.700821 | 4216.965034 | 38.23265 | 4.287444 | 4216.965034 | 49.49807 | 1.771233
3162.27766 | 31.85184 | 4.08238 | 3162.27766 | 37.72997 | 4.922758 | 3162.27766 | 49.24099 | 2.025311
2371.373706 | 31.39863 | 4.706113 | 2371.373706 | 37.03796 | 5.703224 | 2371.373706 | 49.00413 | 2.33062
1778.27941 | 30.75471 | 5.430267 | 1778.27941 | 36.05856 | 6.679637 | 1778.27941 | 48.61055 | 2.642723
1333.521432 | 29.92197 | 6.280725 | 1333.521432 | 34.6999 | 7.708289 | 1333.521432 | 48.2088 | 3.131964
1000 | 28.45111 | 7.642896 | 1000 | 32.84586 | 8.831991 | 1000 | 47.60623 | 3.578343
749.894209 | 26.73639 | 8.597966 | 749.894209 | 30.73322 | 9.604999 | 749.894209 | 46.87635 | 4.090022
562.341325 | 24.85412 | 9.409824 | 562.341325 | 28.48419 | 9.990533 | 562.341325 | 46.04138 | 4.525527
421.696503 | 22.51621 | 9.866725 | 421.696503 | 26.03636 | 9.939223 | 421.696503 | 45.06646 | 4.95065
316.227766 | 20.09957 | 9.900308 | 316.227766 | 23.74445 | 9.513686 | 316.227766 | 43.96163 | 5.227183
237.137371 | 17.77843 | 9.514854 | 237.137371 | 21.72585 | 8.811389 | 237.137371 | 42.85869 | 5.363089
177.827941 | 15.72125 | 8.850054 | 177.827941 | 19.96124 | 7.951062 | 177.827941 | 41.72292 | 5.4537
133.352143 | 14.0273 | 8.094392 | 133.352143 | 18.55987 | 7.109206 | 133.352143 | 40.68035 | 5.523883
100 | 12.52312 | 7.246653 | 100 | 17.39148 | 6.276614 | 100 | 39.62476 | 5.497129
74.989421 | 11.30018 | 6.425368 | 74.989421 | 16.39809 | 5.516567 | 74.989421 | 38.60457 | 5.52544
56.234133 | 10.24313 | 5.661379 | 56.234133 | 15.58495 | 4.804918 | 56.234133 | 37.61765 | 5.497009
42.16965 | 9.346594 | 4.938519 | 42.16965 | 14.89173 | 4.191701 | 42.16965 | 36.59965 | 5.551909
31.622777 | 8.599181 | 4.289159 | 31.622777 | 14.30023 | 3.682074 | 31.622777 | 35.60202 | 5.613513
23.713737 | 7.982447 | 3.688336 | 23.713737 | 13.79189 | 3.261801 | 23.713737 | 34.55308 | 5.580084
17.782794 | 7.463508 | 3.147989 | 17.782794 | 13.35374 | 2.875883 | 17.782794 | 33.50373 | 5.723372
13.335214 | 7.026535 | 2.704483 | 13.335214 | 12.9366 | 2.585762 | 13.335214 | 32.32281 | 5.737551
10 | 6.722127 | 2.318475 | 10 | 12.53255 | 2.021807 | 10 | 31.63461 | 6.966314
=== Z fit Analysis (02-04-25 17:40) === |  |  |  | === Z fit Analysis (02-04-25 17:46) === |  |  | === Z fit Analysis (02-04-25 18:01) ===
Equivalent circuit: |  |  |  | Equivalent circuit: |  |  | Equivalent circuit:
R1+Q2/(R2+Wd3)+W1 |  |  |  | R1+Q2/(R2+Wd3)+W1 |  |  | R1+Q2/(R2+Wd3)+W1
R1 = 5.786 Ohm |  |  |  | R1 = 11.48 Ohm |  |  | R1 = 3.223 Ohm
Q2 = 30.49e-6 F.s^(a - 1) |  |  |  | Q2 = 59.2e-6 F.s^(a - 1) |  |  | Q2 = 0.145 9e-3 F.s^(a - 1)
a2 = 0.866 8 |  |  |  | a2 = 0.805 3 |  |  | a2 = 0.401 3
R2 = 10.91 Ohm |  |  |  | R2 = 9.594 Ohm |  |  | R2 = 41.19 Ohm
Rd3 = 14.3 Ohm |  |  |  | Rd3 = 16.78 Ohm |  |  | Rd3 = 6.893 Ohm
td3 = 0.963 9e-3 s |  |  |  | td3 = 1.165e-3 s |  |  | td3 = 0.95e-3 s
s1 = 20.88 Ohm.s^-1/2 |  |  |  | s1 = 17.16 Ohm.s^-1/2 |  |  | s1 = 2.603 Ohm.s^-1/2
Fit: |  |  |  | Fit: |  |  | Fit:
select: current cycle(s) |  |  |  | select: current cycle(s) |  |  | select: current cycle(s)
method: Randomize + Simplex |  |  |  | method: Randomize + Simplex |  |  | method: Randomize + Simplex
stop Randomize on: 5000 iterations |  |  |  | stop Randomize on: 5000 iterations |  |  | stop Randomize on: 5000 iterations
stop fit on: 5000 iterations |  |  |  | stop fit on: 5000 iterations |  |  | stop fit on: 5000 iterations
weight: 1 |  |  |  | weight: 1 |  |  | weight: 1